## Sheet1
Amostra | Temperatura | Tempo | Razao_Molar | Viscosidade | Massa_Molar | Cp_Viscosidade | Cpk_Viscosidade | Cp_MassaMolar | Cpk_MassaMolar
1 | 80.5 | 116.8 | 1.009 | 6025 | 219270 | 2.42465e-14 | -0.06873882 | 0.2151191 | -16.80209
1 | 79.86 | 118.8 | 0.995 | 5914 | 225500 | 2.42465e-14 | -0.06873882 | 0.2151191 | -16.80209
1 | 80.65 | 120 | 1.001 | 6024 | 217420 | 2.42465e-14 | -0.06873882 | 0.2151191 | -16.80209
1 | 81.52 | 120.1 | 0.995 | 6109 | 216800 | 2.42465e-14 | -0.06873882 | 0.2151191 | -16.80209
2 | 79.77 | 119.1 | 0.996 | 6010 | 218070 | 2.42465e-14 | -0.06873882 | 0.2151191 | -16.80209
2 | 79.77 | 121.2 | 0.997 | 6008 | 216190 | 2.42465e-14 | -0.06873882 | 0.2151191 | -16.80209
2 | 81.58 | 117.9 | 1.002 | 5860 | 220490 | 2.42465e-14 | -0.06873882 | 0.2151191 | -16.80209
2 | 80.77 | 119.7 | 0.995 | 5867 | 226500 | 2.42465e-14 | -0.06873882 | 0.2151191 | -16.80209
3 | 79.53 | 120.2 | 1.013 | 5719 | 221290 | 2.42465e-14 | -0.06873882 | 0.2151191 | -16.80209
3 | 80.54 | 121 | 0.991 | 6350 | 218990 | 2.42465e-14 | -0.06873882 | 0.2151191 | -16.80209
3 | 79.54 | 121.4 | 0.998 | 5751 | 218830 | 2.42465e-14 | -0.06873882 | 0.2151191 | -16.80209
3 | 79.53 | 117.8 | 0.996 | 5861 | 213750 | 2.42465e-14 | -0.06873882 | 0.2151191 | -16.80209
4 | 80.24 | 116.9 | 1.014 | 5856 | 223530 | 2.42465e-14 | -0.06873882 | 0.2151191 | -16.80209
4 | 78.09 | 122.6 | 1.002 | 6179 | 219690 | 2.42465e-14 | -0.06873882 | 0.2151191 | -16.80209
4 | 78.28 | 120.7 | 0.101 | 5941 | 219280 | 2.42465e-14 | -0.06873882 | 0.2151191 | -16.80209
4 | 79.44 | 118.5 | 0.985 | 6250 | 232770 | 2.42465e-14 | -0.06873882 | 0.2151191 | -16.80209
5 | 78.99 | 123.1 | 1.003 | 5865 | 221200 | 2.42465e-14 | -0.06873882 | 0.2151191 | -16.80209
5 | 80.31 | 120.2 | 1.009 | 6056 | 216990 | 2.42465e-14 | -0.06873882 | 0.2151191 | -16.80209
5 | 79.09 | 122.4 | 1.001 | 5833 | 218290 | 2.42465e-14 | -0.06873882 | 0.2151191 | -16.80209
5 | 78.59 | 120.1 | 1.011 | 6429 | 224590 | 2.42465e-14 | -0.06873882 | 0.2151191 | -16.80209
6 | 81.47 | 124.1 | 0.995 | 5762 | 220450 | 2.42465e-14 | -0.06873882 | 0.2151191 | -16.80209
6 | 79.77 | 123.5 | 1.014 | 6062 | 214250 | 2.42465e-14 | -0.06873882 | 0.2151191 | -16.80209
6 | 80.07 | 119.5 | 1.023 | 6127 | 223680 | 2.42465e-14 | -0.06873882 | 0.2151191 | -16.80209
6 | 78.58 | 121.9 | 0.996 | 6083 | 217330 | 2.42465e-14 | -0.06873882 | 0.2151191 | -16.80209
7 | 79.46 | 121.3 | 0.996 | 5963 | 227490 | 2.42465e-14 | -0.06873882 | 0.2151191 | -16.80209
7 | 80.11 | 122.7 | 1.015 | 5974 | 224320 | 2.42465e-14 | -0.06873882 | 0.2151191 | -16.80209
7 | 78.85 | 118.1 | 1.016 | 6009 | 218210 | 2.42465e-14 | -0.06873882 | 0.2151191 | -16.80209
7 | 80.38 | 121.4 | 0.995 | 5971 | 225120 | 2.42465e-14 | -0.06873882 | 0.2151191 | -16.80209
8 | 79.4 | 122.1 | 0.996 | 6193 | 220270 | 2.42465e-14 | -0.06873882 | 0.2151191 | -16.80209
8 | 79.71 | 116.5 | 0.997 | 6442 | 223410 | 2.42465e-14 | -0.06873882 | 0.2151191 | -16.80209
8 | 79.4 | 117.6 | 0.987 | 5889 | 221940 | 2.42465e-14 | -0.06873882 | 0.2151191 | -16.80209
8 | 81.85 | 115.9 | 0.991 | 5726 | 216610 | 2.42465e-14 | -0.06873882 | 0.2151191 | -16.80209
9 | 79.99 | 119.5 | 99 | 5982 | 217430 | 2.42465e-14 | -0.06873882 | 0.2151191 | -16.80209
9 | 78.94 | 121.4 | 0.992 | 6516 | 224120 | 2.42465e-14 | -0.06873882 | 0.2151191 | -16.80209
9 | 80.82 | 123 | 10 | 5839 | 218660 | 2.42465e-14 | -0.06873882 | 0.2151191 | -16.80209
9 | 78.78 | 120.1 | 1.002 | 6328 | 218390 | 2.42465e-14 | -0.06873882 | 0.2151191 | -16.80209
10 | 80.21 | 123.3 | 1.016 | 6336 | 216180 | 2.42465e-14 | -0.06873882 | 0.2151191 | -16.80209
10 | 78.04 | 117.2 | 99 | 5889 | 221690 | 2.42465e-14 | -0.06873882 | 0.2151191 | -16.80209
10 | 78.67 | 116.6 | 0.101 | 6114 | 228250 | 2.42465e-14 | -0.06873882 | 0.2151191 | -16.80209
10 | 80.2 | 119.9 | 0.998 | 6326 | 215730 | 2.42465e-14 | -0.06873882 | 0.2151191 | -16.80209
11 | 80.74 | 120.8 | 10 | 5924 | 220100 | 2.42465e-14 | -0.06873882 | 0.2151191 | -16.80209
11 | 80.17 | 119.9 | 1.007 | 5959 | 225650 | 2.42465e-14 | -0.06873882 | 0.2151191 | -16.80209
11 | 79.88 | 115.9 | 0.989 | 5884 | 219680 | 2.42465e-14 | -0.06873882 | 0.2151191 | -16.80209
11 | 79.7 | 119.8 | 1.004 | 5797 | 221810 | 2.42465e-14 | -0.06873882 | 0.2151191 | -16.80209
12 | 78.52 | 117.4 | 1.002 | 5870 | 215750 | 2.42465e-14 | -0.06873882 | 0.2151191 | -16.80209
12 | 79.28 | 121.3 | 1.005 | 5755 | 221710 | 2.42465e-14 | -0.06873882 | 0.2151191 | -16.80209
12 | 79.54 | 120.7 | 1.003 | 6007 | 219250 | 2.42465e-14 | -0.06873882 | 0.2151191 | -16.80209
12 | 81.06 | 118.1 | 1.025 | 5846 | 223940 | 2.42465e-14 | -0.06873882 | 0.2151191 | -16.80209
13 | 82.66 | 119 | 0.994 | 6047 | 224750 | 2.42465e-14 | -0.06873882 | 0.2151191 | -16.80209
13 | 82.93 | 117.9 | 0.995 | 5689 | 230360 | 2.42465e-14 | -0.06873882 | 0.2151191 | -16.80209
13 | 82.6 | 119.9 | 0.994 | 6066 | 222320 | 2.42465e-14 | -0.06873882 | 0.2151191 | -16.80209
13 | 82.85 | 121.9 | 0.994 | 6167 | 221300 | 2.42465e-14 | -0.06873882 | 0.2151191 | -16.80209
14 | 82.05 | 118 | 0.994 | 5601 | 220780 | 2.42465e-14 | -0.06873882 | 0.2151191 | -16.80209
14 | 83.11 | 121 | 1.012 | 6075 | 218590 | 2.42465e-14 | -0.06873882 | 0.2151191 | -16.80209
14 | 83 | 118.9 | 1.014 | 6246 | 221350 | 2.42465e-14 | -0.06873882 | 0.2151191 | -16.80209
14 | 82.59 | 118.4 | 0.994 | 5758 | 218820 | 2.42465e-14 | -0.06873882 | 0.2151191 | -16.80209
15 | 83.33 | 119.8 | 0.992 | 6335 | 220670 | 2.42465e-14 | -0.06873882 | 0.2151191 | -16.80209
15 | 83.47 | 117.9 | 1.005 | 6084 | 225270 | 2.42465e-14 | -0.06873882 | 0.2151191 | -16.80209
15 | 82.2 | 118.9 | 0.994 | 5859 | 215970 | 2.42465e-14 | -0.06873882 | 0.2151191 | -16.80209
15 | 82.62 | 117.6 | 1.006 | 5989 | 224560 | 2.42465e-14 | -0.06873882 | 0.2151191 | -16.80209
16 | 79.52 | 123.9 | 1.002 | 6112 | 225270 | 2.42465e-14 | -0.06873882 | 0.2151191 | -16.80209
16 | 79.81 | 120.1 | 0.985 | 6015 | 219530 | 2.42465e-14 | -0.06873882 | 0.2151191 | -16.80209
16 | 78.89 | 118.6 | 1.015 | 6108 | 211510 | 2.42465e-14 | -0.06873882 | 0.2151191 | -16.80209
16 | 78.8 | 120.4 | 1.018 | 5816 | 217570 | 2.42465e-14 | -0.06873882 | 0.2151191 | -16.80209
17 | 80.81 | 119.8 | 0.994 | 6034 | 225190 | 2.42465e-14 | -0.06873882 | 0.2151191 | -16.80209
17 | 81.36 | 119.6 | 0.996 | 5717 | 219910 | 2.42465e-14 | -0.06873882 | 0.2151191 | -16.80209
17 | 79.93 | 121.2 | 1.003 | 5978 | 216000 | 2.42465e-14 | -0.06873882 | 0.2151191 | -16.80209
17 | 81 | 121.5 | 1.003 | 5819 | 217980 | 2.42465e-14 | -0.06873882 | 0.2151191 | -16.80209
18 | 80.36 | 118.9 | 1.007 | 5853 | 223360 | 2.42465e-14 | -0.06873882 | 0.2151191 | -16.80209
18 | 79.35 | 118.8 | 0.102 | 6247 | 222190 | 2.42465e-14 | -0.06873882 | 0.2151191 | -16.80209
18 | 80.36 | 119.4 | 0.998 | 6218 | 219040 | 2.42465e-14 | -0.06873882 | 0.2151191 | -16.80209
18 | 81.54 | 115.4 | 0.992 | 6122 | 218530 | 2.42465e-14 | -0.06873882 | 0.2151191 | -16.80209
19 | 79.96 | 117 | 0.986 | 5782 | 218430 | 2.42465e-14 | -0.06873882 | 0.2151191 | -16.80209
19 | 81.56 | 122.7 | 0.993 | 5937 | 216310 | 2.42465e-14 | -0.06873882 | 0.2151191 | -16.80209
19 | 77.38 | 123.3 | 10 | 6243 | 226460 | 2.42465e-14 | -0.06873882 | 0.2151191 | -16.80209
19 | 80.82 | 119.5 | 1.018 | 6028 | 218710 | 2.42465e-14 | -0.06873882 | 0.2151191 | -16.80209
20 | 80.09 | 121.2 | 0.995 | 6464 | 224870 | 2.42465e-14 | -0.06873882 | 0.2151191 | -16.80209
20 | 79.7 | 120.6 | 1.002 | 6079 | 226090 | 2.42465e-14 | -0.06873882 | 0.2151191 | -16.80209
20 | 80.09 | 126.2 | 10 | 6038 | 223990 | 2.42465e-14 | -0.06873882 | 0.2151191 | -16.80209
20 | 78.01 | 122.2 | 1.012 | 5938 | 218270 | 2.42465e-14 | -0.06873882 | 0.2151191 | -16.80209
21 | 79.78 | 119.7 | 1.025 | 6027 | 221610 | 2.42465e-14 | -0.06873882 | 0.2151191 | -16.80209
21 | 80.36 | 118.1 | 0.995 | 5970 | 219900 | 2.42465e-14 | -0.06873882 | 0.2151191 | -16.80209
21 | 81.48 | 116.8 | 0.995 | 6142 | 216390 | 2.42465e-14 | -0.06873882 | 0.2151191 | -16.80209
21 | 79.48 | 120.4 | 0.101 | 6191 | 221300 | 2.42465e-14 | -0.06873882 | 0.2151191 | -16.80209
22 | 79.19 | 118.5 | 1.007 | 5843 | 215280 | 2.42465e-14 | -0.06873882 | 0.2151191 | -16.80209
22 | 79.5 | 117.2 | 1.018 | 5734 | 224750 | 2.42465e-14 | -0.06873882 | 0.2151191 | -16.80209
22 | 80.92 | 118.7 | 1.006 | 5633 | 218140 | 2.42465e-14 | -0.06873882 | 0.2151191 | -16.80209
22 | 80.33 | 117.8 | 0.996 | 6102 | 220800 | 2.42465e-14 | -0.06873882 | 0.2151191 | -16.80209
23 | 79.47 | 123.4 | 1.006 | 5779 | 221130 | 2.42465e-14 | -0.06873882 | 0.2151191 | -16.80209
23 | 80.51 | 121.8 | 1.011 | 5569 | 218960 | 2.42465e-14 | -0.06873882 | 0.2151191 | -16.80209
23 | 80.1 | 120 | 1.008 | 6078 | 222350 | 2.42465e-14 | -0.06873882 | 0.2151191 | -16.80209
23 | 80.97 | 123 | 1.005 | 6499 | 218100 | 2.42465e-14 | -0.06873882 | 0.2151191 | -16.80209
24 | 79.3 | 120.2 | 1.011 | 5999 | 223490 | 2.42465e-14 | -0.06873882 | 0.2151191 | -16.80209
24 | 79.67 | 118.3 | 1.012 | 6168 | 214620 | 2.42465e-14 | -0.06873882 | 0.2151191 | -16.80209
24 | 79.61 | 123 | 1.014 | 6016 | 220510 | 2.42465e-14 | -0.06873882 | 0.2151191 | -16.80209
24 | 78.54 | 121.1 | 1.006 | 5980 | 227760 | 2.42465e-14 | -0.06873882 | 0.2151191 | -16.80209
25 | 80.3 | 117.9 | 0.998 | 6184 | 216000 | 2.42465e-14 | -0.06873882 | 0.2151191 | -16.80209
25 | 80.26 | 119.6 | 1.001 | 5942 | 217290 | 2.42465e-14 | -0.06873882 | 0.2151191 | -16.80209
25 | 80.01 | 118.2 | 1.012 | 6053 | 222060 | 2.42465e-14 | -0.06873882 | 0.2151191 | -16.80209
25 | 79.77 | 117.2 | 0.992 | 6064 | 220720 | 2.42465e-14 | -0.06873882 | 0.2151191 | -16.80209
26 | 78.58 | 121.9 | 1.004 | 5866 | 221400 | 2.42465e-14 | -0.06873882 | 0.2151191 | -16.80209
26 | 79.58 | 123.8 | 0.996 | 6198 | 221960 | 2.42465e-14 | -0.06873882 | 0.2151191 | -16.80209
26 | 79.66 | 117.2 | 10 | 5965 | 222540 | 2.42465e-14 | -0.06873882 | 0.2151191 | -16.80209
26 | 79.2 | 121.1 | 1.013 | 5849 | 224440 | 2.42465e-14 | -0.06873882 | 0.2151191 | -16.80209
27 | 79.84 | 118.7 | 1.002 | 6107 | 221640 | 2.42465e-14 | -0.06873882 | 0.2151191 | -16.80209
27 | 80.4 | 119 | 10 | 5820 | 219030 | 2.42465e-14 | -0.06873882 | 0.2151191 | -16.80209
27 | 81.89 | 118.8 | 0.986 | 6006 | 222690 | 2.42465e-14 | -0.06873882 | 0.2151191 | -16.80209
27 | 80.17 | 118.3 | 1.007 | 5998 | 227600 | 2.42465e-14 | -0.06873882 | 0.2151191 | -16.80209
28 | 80.26 | 120.1 | 1.006 | 6217 | 219470 | 2.42465e-14 | -0.06873882 | 0.2151191 | -16.80209
28 | 79.93 | 118.3 | 1.022 | 6095 | 216100 | 2.42465e-14 | -0.06873882 | 0.2151191 | -16.80209
28 | 78.08 | 120.5 | 0.997 | 5995 | 224430 | 2.42465e-14 | -0.06873882 | 0.2151191 | -16.80209
28 | 79.97 | 119.9 | 1.002 | 6164 | 219520 | 2.42465e-14 | -0.06873882 | 0.2151191 | -16.80209
29 | 80.06 | 119.5 | 1.002 | 6278 | 211310 | 2.42465e-14 | -0.06873882 | 0.2151191 | -16.80209
29 | 82.46 | 118.2 | 1.016 | 6112 | 223390 | 2.42465e-14 | -0.06873882 | 0.2151191 | -16.80209
29 | 79.81 | 118.8 | 0.999 | 6002 | 217860 | 2.42465e-14 | -0.06873882 | 0.2151191 | -16.80209
29 | 80.3 | 121.5 | 1.003 | 5738 | 219640 | 2.42465e-14 | -0.06873882 | 0.2151191 | -16.80209
30 | 79.97 | 121 | 1.006 | 5787 | 221330 | 2.42465e-14 | -0.06873882 | 0.2151191 | -16.80209
30 | 78.83 | 118 | 1.002 | 5939 | 220760 | 2.42465e-14 | -0.06873882 | 0.2151191 | -16.80209
30 | 81.14 | 120.2 | 0.996 | 5878 | 222840 | 2.42465e-14 | -0.06873882 | 0.2151191 | -16.80209
30 | 80.75 | 121.5 | 1.002 | 5963 | 218260 | 2.42465e-14 | -0.06873882 | 0.2151191 | -16.80209
31 | 80.79 | 116.7 | 1.011 | 6011 | 222050 | 2.42465e-14 | -0.06873882 | 0.2151191 | -16.80209
31 | 79.09 | 121.1 | 99 | 6106 | 218960 | 2.42465e-14 | -0.06873882 | 0.2151191 | -16.80209
31 | 81.4 | 118.7 | 1.001 | 5986 | 222960 | 2.42465e-14 | -0.06873882 | 0.2151191 | -16.80209
31 | 78.6 | 121.1 | 0.993 | 6097 | 222460 | 2.42465e-14 | -0.06873882 | 0.2151191 | -16.80209
32 | 80.59 | 118.5 | 1.012 | 6013 | 216260 | 2.42465e-14 | -0.06873882 | 0.2151191 | -16.80209
32 | 82.19 | 116.4 | 0.985 | 5605 | 224340 | 2.42465e-14 | -0.06873882 | 0.2151191 | -16.80209
32 | 79.01 | 116.7 | 0.994 | 5812 | 217860 | 2.42465e-14 | -0.06873882 | 0.2151191 | -16.80209
32 | 79.43 | 120.1 | 1.004 | 5971 | 223230 | 2.42465e-14 | -0.06873882 | 0.2151191 | -16.80209
33 | 80.1 | 120.5 | 1.016 | 5758 | 221470 | 2.42465e-14 | -0.06873882 | 0.2151191 | -16.80209
33 | 79.5 | 118.2 | 0.999 | 6120 | 227350 | 2.42465e-14 | -0.06873882 | 0.2151191 | -16.80209
33 | 78.45 | 121.3 | 0.994 | 6306 | 219110 | 2.42465e-14 | -0.06873882 | 0.2151191 | -16.80209
33 | 80.07 | 116.7 | 1.019 | 6244 | 218600 | 2.42465e-14 | -0.06873882 | 0.2151191 | -16.80209
34 | 78.94 | 119.9 | 0.986 | 5957 | 219920 | 2.42465e-14 | -0.06873882 | 0.2151191 | -16.80209
34 | 80.47 | 117.6 | 0.978 | 6298 | 218790 | 2.42465e-14 | -0.06873882 | 0.2151191 | -16.80209
34 | 79.08 | 118.7 | 1.004 | 6030 | 223200 | 2.42465e-14 | -0.06873882 | 0.2151191 | -16.80209
34 | 81.55 | 120.1 | 0.995 | 5933 | 213530 | 2.42465e-14 | -0.06873882 | 0.2151191 | -16.80209
35 | 79.22 | 118.3 | 99 | 5877 | 215790 | 2.42465e-14 | -0.06873882 | 0.2151191 | -16.80209
35 | 79.68 | 119.2 | 1.007 | 5940 | 215730 | 2.42465e-14 | -0.06873882 | 0.2151191 | -16.80209
35 | 80.81 | 122 | 1.002 | 5922 | 223800 | 2.42465e-14 | -0.06873882 | 0.2151191 | -16.80209
35 | 78.77 | 118.8 | 0.994 | 6034 | 226840 | 2.42465e-14 | -0.06873882 | 0.2151191 | -16.80209
36 | 80.23 | 121.7 | 0.987 | 6032 | 219580 | 2.42465e-14 | -0.06873882 | 0.2151191 | -16.80209
36 | 81.31 | 117.7 | 1.009 | 6001 | 219320 | 2.42465e-14 | -0.06873882 | 0.2151191 | -16.80209
36 | 78.39 | 121.1 | 1.007 | 6087 | 220280 | 2.42465e-14 | -0.06873882 | 0.2151191 | -16.80209
36 | 80.18 | 122.9 | 0.999 | 6238 | 224650 | 2.42465e-14 | -0.06873882 | 0.2151191 | -16.80209
37 | 80.26 | 115.1 | 1.018 | 6190 | 216290 | 2.42465e-14 | -0.06873882 | 0.2151191 | -16.80209
37 | 80.78 | 118.4 | 0.989 | 5703 | 220950 | 2.42465e-14 | -0.06873882 | 0.2151191 | -16.80209
37 | 78.76 | 121.2 | 0.985 | 5489 | 223900 | 2.42465e-14 | -0.06873882 | 0.2151191 | -16.80209
37 | 78.68 | 119.6 | 0.993 | 6187 | 222000 | 2.42465e-14 | -0.06873882 | 0.2151191 | -16.80209
38 | 80.52 | 120.7 | 10 | 5727 | 220760 | 2.42465e-14 | -0.06873882 | 0.2151191 | -16.80209
38 | 80.3 | 118.8 | 1.002 | 5955 | 224000 | 2.42465e-14 | -0.06873882 | 0.2151191 | -16.80209
38 | 80.25 | 120.2 | 0.998 | 5766 | 209190 | 2.42465e-14 | -0.06873882 | 0.2151191 | -16.80209
38 | 80.35 | 119.7 | 1.004 | 5640 | 222710 | 2.42465e-14 | -0.06873882 | 0.2151191 | -16.80209
39 | 79.32 | 122.3 | 0.987 | 6108 | 217380 | 2.42465e-14 | -0.06873882 | 0.2151191 | -16.80209
39 | 80.23 | 120.5 | 1.014 | 6152 | 212680 | 2.42465e-14 | -0.06873882 | 0.2151191 | -16.80209
39 | 80.29 | 120.7 | 0.999 | 5885 | 222040 | 2.42465e-14 | -0.06873882 | 0.2151191 | -16.80209
39 | 79.29 | 119.2 | 1.011 | 5482 | 225490 | 2.42465e-14 | -0.06873882 | 0.2151191 | -16.80209
40 | 81.87 | 119 | 1.003 | 5891 | 219450 | 2.42465e-14 | -0.06873882 | 0.2151191 | -16.80209
40 | 80.47 | 119.1 | 1.005 | 6078 | 223810 | 2.42465e-14 | -0.06873882 | 0.2151191 | -16.80209
40 | 78.81 | 120.8 | 1.006 | 5704 | 226450 | 2.42465e-14 | -0.06873882 | 0.2151191 | -16.80209
40 | 80.66 | 119.2 | 1.004 | 6037 | 225260 | 2.42465e-14 | -0.06873882 | 0.2151191 | -16.80209
41 | 79.03 | 120.6 | 1.006 | 5997 | 226560 | 2.42465e-14 | -0.06873882 | 0.2151191 | -16.80209
41 | 80.79 | 124.2 | 1.013 | 6116 | 222970 | 2.42465e-14 | -0.06873882 | 0.2151191 | -16.80209
41 | 81.16 | 121.7 | 1.002 | 6024 | 220300 | 2.42465e-14 | -0.06873882 | 0.2151191 | -16.80209
41 | 79.18 | 119.3 | 1.007 | 5805 | 213590 | 2.42465e-14 | -0.06873882 | 0.2151191 | -16.80209
42 | 80.96 | 122.4 | 0.999 | 6239 | 219020 | 2.42465e-14 | -0.06873882 | 0.2151191 | -16.80209
42 | 80.41 | 119.2 | 1.014 | 5968 | 216630 | 2.42465e-14 | -0.06873882 | 0.2151191 | -16.80209
42 | 80.82 | 115.9 | 0.993 | 5995 | 228680 | 2.42465e-14 | -0.06873882 | 0.2151191 | -16.80209
42 | 81.9 | 118 | 1.018 | 5813 | 219300 | 2.42465e-14 | -0.06873882 | 0.2151191 | -16.80209
43 | 79.75 | 116.3 | 10 | 5911 | 220490 | 2.42465e-14 | -0.06873882 | 0.2151191 | -16.80209
43 | 79.25 | 119.3 | 0.986 | 5823 | 222210 | 2.42465e-14 | -0.06873882 | 0.2151191 | -16.80209
43 | 79.11 | 120 | 1.001 | 5965 | 220170 | 2.42465e-14 | -0.06873882 | 0.2151191 | -16.80209
43 | 79.18 | 123.4 | 0.993 | 6342 | 226780 | 2.42465e-14 | -0.06873882 | 0.2151191 | -16.80209
44 | 79.92 | 120.7 | 1.008 | 5726 | 217510 | 2.42465e-14 | -0.06873882 | 0.2151191 | -16.80209
44 | 80.34 | 119.6 | 0.993 | 5677 | 220780 | 2.42465e-14 | -0.06873882 | 0.2151191 | -16.80209
44 | 80.28 | 121.7 | 0.996 | 6294 | 217030 | 2.42465e-14 | -0.06873882 | 0.2151191 | -16.80209
44 | 80.83 | 115.6 | 0.981 | 5958 | 214720 | 2.42465e-14 | -0.06873882 | 0.2151191 | -16.80209
45 | 80.01 | 120.5 | 0.995 | 5866 | 217550 | 2.42465e-14 | -0.06873882 | 0.2151191 | -16.80209
45 | 81.45 | 121.5 | 0.976 | 6208 | 219850 | 2.42465e-14 | -0.06873882 | 0.2151191 | -16.80209
45 | 79.74 | 117 | 0.984 | 5879 | 218280 | 2.42465e-14 | -0.06873882 | 0.2151191 | -16.80209
45 | 82.72 | 122.3 | 1.008 | 6365 | 217230 | 2.42465e-14 | -0.06873882 | 0.2151191 | -16.80209
46 | 80.63 | 120.7 | 1.008 | 6136 | 214370 | 2.42465e-14 | -0.06873882 | 0.2151191 | -16.80209
46 | 79.14 | 119.2 | 1.004 | 5902 | 219670 | 2.42465e-14 | -0.06873882 | 0.2151191 | -16.80209
46 | 78.93 | 121.3 | 99 | 6431 | 213980 | 2.42465e-14 | -0.06873882 | 0.2151191 | -16.80209
46 | 80.48 | 124.5 | 10 | 5879 | 223040 | 2.42465e-14 | -0.06873882 | 0.2151191 | -16.80209
47 | 79.78 | 120.4 | 10 | 6148 | 220330 | 2.42465e-14 | -0.06873882 | 0.2151191 | -16.80209
47 | 80.71 | 120.5 | 0.988 | 6060 | 214170 | 2.42465e-14 | -0.06873882 | 0.2151191 | -16.80209
47 | 80.47 | 119.1 | 1.015 | 6260 | 218760 | 2.42465e-14 | -0.06873882 | 0.2151191 | -16.80209
47 | 79.93 | 118.3 | 1.009 | 6312 | 216990 | 2.42465e-14 | -0.06873882 | 0.2151191 | -16.80209
48 | 79.15 | 121.7 | 0.998 | 6006 | 221280 | 2.42465e-14 | -0.06873882 | 0.2151191 | -16.80209
48 | 78.49 | 118.3 | 10 | 5849 | 225360 | 2.42465e-14 | -0.06873882 | 0.2151191 | -16.80209
48 | 79.55 | 120.1 | 1.002 | 6092 | 212500 | 2.42465e-14 | -0.06873882 | 0.2151191 | -16.80209
48 | 80.86 | 119 | 98 | 5864 | 220460 | 2.42465e-14 | -0.06873882 | 0.2151191 | -16.80209
49 | 80.21 | 121 | 0.998 | 6403 | 219360 | 2.42465e-14 | -0.06873882 | 0.2151191 | -16.80209
49 | 78.75 | 120.7 | 0.993 | 6027 | 222690 | 2.42465e-14 | -0.06873882 | 0.2151191 | -16.80209
49 | 80.17 | 122.1 | 99 | 5927 | 220850 | 2.42465e-14 | -0.06873882 | 0.2151191 | -16.80209
49 | 80.39 | 119 | 0.997 | 6037 | 216990 | 2.42465e-14 | -0.06873882 | 0.2151191 | -16.80209
50 | 79.12 | 119.5 | 1.018 | 5731 | 218720 | 2.42465e-14 | -0.06873882 | 0.2151191 | -16.80209
50 | 80.15 | 118 | 1.006 | 5806 | 216820 | 2.42465e-14 | -0.06873882 | 0.2151191 | -16.80209
50 | 80.06 | 119.1 | 0.994 | 6240 | 224300 | 2.42465e-14 | -0.06873882 | 0.2151191 | -16.80209
50 | 78.86 | 120.8 | 1.006 | 5869 | 220090 | 2.42465e-14 | -0.06873882 | 0.2151191 | -16.80209
51 | 80.36 | 121.5 | 1.014 | 6500 | 227600 | 2.42465e-14 | -0.06873882 | 0.2151191 | -16.80209
51 | 80.56 | 118.2 | 1.009 | 6552631578947369 | 219760 | 2.42465e-14 | -0.06873882 | 0.2151191 | -16.80209
51 | 81.08 | 121.7 | 1.001 | 6605263157894736 | 217170 | 2.42465e-14 | -0.06873882 | 0.2151191 | -16.80209
51 | 81.05 | 122.7 | 0.994 | 6657894736842105 | 213950 | 2.42465e-14 | -0.06873882 | 0.2151191 | -16.80209
52 | 78.62 | 120.8 | 1.007 | 6710526315789474 | 212790 | 2.42465e-14 | -0.06873882 | 0.2151191 | -16.80209
52 | 79.06 | 123.8 | 1.004 | 6763157894736842 | 213660 | 2.42465e-14 | -0.06873882 | 0.2151191 | -16.80209
52 | 80.52 | 118.5 | 1.009 | 681578947368421 | 221070 | 2.42465e-14 | -0.06873882 | 0.2151191 | -16.80209
52 | 80.51 | 117.5 | 1.006 | 6868421052631579 | 222030 | 2.42465e-14 | -0.06873882 | 0.2151191 | -16.80209
53 | 80.52 | 116.4 | 0.101 | 6921052631578948 | 213680 | 2.42465e-14 | -0.06873882 | 0.2151191 | -16.80209
53 | 83.85 | 123 | 0.995 | 6973684210526316 | 223580 | 2.42465e-14 | -0.06873882 | 0.2151191 | -16.80209
53 | 80.57 | 121.3 | 1.013 | 7026315789473684 | 218070 | 2.42465e-14 | -0.06873882 | 0.2151191 | -16.80209
53 | 81.14 | 119.9 | 1.002 | 7078947368421053 | 220590 | 2.42465e-14 | -0.06873882 | 0.2151191 | -16.80209
54 | 80.95 | 120.6 | 1.021 | 7131578947368421 | 226450 | 2.42465e-14 | -0.06873882 | 0.2151191 | -16.80209
54 | 80.65 | 117.7 | 0.993 | 718421052631579 | 223590 | 2.42465e-14 | -0.06873882 | 0.2151191 | -16.80209
54 | 79.68 | 124.9 | 1.017 | 7236842105263158 | 218930 | 2.42465e-14 | -0.06873882 | 0.2151191 | -16.80209
54 | 80.76 | 120.3 | 1.002 | 7289473684210526 | 216440 | 2.42465e-14 | -0.06873882 | 0.2151191 | -16.80209
55 | 79.23 | 120.2 | 0.993 | 7342105263157895 | 211390 | 2.42465e-14 | -0.06873882 | 0.2151191 | -16.80209
55 | 79.76 | 121.5 | 0.995 | 7394736842105264 | 217120 | 2.42465e-14 | -0.06873882 | 0.2151191 | -16.80209
55 | 79.51 | 121 | 0.997 | 7447368421052631 | 219160 | 2.42465e-14 | -0.06873882 | 0.2151191 | -16.80209
55 | 80.08 | 120.4 | 1.004 | 7500 | 216050 | 2.42465e-14 | -0.06873882 | 0.2151191 | -16.80209
56 | 82.31 | 118.4 | 1.005 | 6108 | 219470 | 2.42465e-14 | -0.06873882 | 0.2151191 | -16.80209
56 | 78.13 | 120.9 | 0.994 | 6215 | 220310 | 2.42465e-14 | -0.06873882 | 0.2151191 | -16.80209
56 | 80.69 | 123.8 | 10 | 5927 | 219100 | 2.42465e-14 | -0.06873882 | 0.2151191 | -16.80209
56 | 78.39 | 122.7 | 1.021 | 5832 | 217400 | 2.42465e-14 | -0.06873882 | 0.2151191 | -16.80209
57 | 79.53 | 123.2 | 1.017 | 5791 | 220670 | 2.42465e-14 | -0.06873882 | 0.2151191 | -16.80209
57 | 81.09 | 119 | 1.004 | 5607 | 221770 | 2.42465e-14 | -0.06873882 | 0.2151191 | -16.80209
57 | 80.06 | 118 | 10 | 6411 | 215640 | 2.42465e-14 | -0.06873882 | 0.2151191 | -16.80209
57 | 78.92 | 119.7 | 1.001 | 5779 | 225640 | 2.42465e-14 | -0.06873882 | 0.2151191 | -16.80209
58 | 79.28 | 120.1 | 1.006 | 5956 | 219610 | 2.42465e-14 | -0.06873882 | 0.2151191 | -16.80209
58 | 80.68 | 122.2 | 99 | 5945 | 220080 | 2.42465e-14 | -0.06873882 | 0.2151191 | -16.80209
58 | 79.27 | 116.6 | 0.997 | 6061 | 222830 | 2.42465e-14 | -0.06873882 | 0.2151191 | -16.80209
58 | 80.22 | 123.1 | 0.983 | 6163 | 220930 | 2.42465e-14 | -0.06873882 | 0.2151191 | -16.80209
59 | 80.05 | 119.7 | 1.004 | 6172 | 223810 | 2.42465e-14 | -0.06873882 | 0.2151191 | -16.80209
59 | 79.35 | 119.1 | 1.006 | 5883 | 221150 | 2.42465e-14 | -0.06873882 | 0.2151191 | -16.80209
59 | 82.14 | 118 | 0.995 | 5967 | 217550 | 2.42465e-14 | -0.06873882 | 0.2151191 | -16.80209
59 | 80.63 | 116.7 | 1.016 | 6057 | 221450 | 2.42465e-14 | -0.06873882 | 0.2151191 | -16.80209
60 | 77.97 | 121.6 | 0.988 | 5950 | 215430 | 2.42465e-14 | -0.06873882 | 0.2151191 | -16.80209
60 | 80.19 | 120.1 | 0.985 | 6321 | 220430 | 2.42465e-14 | -0.06873882 | 0.2151191 | -16.80209
60 | 79.34 | 117.4 | 1.002 | 6098 | 219870 | 2.42465e-14 | -0.06873882 | 0.2151191 | -16.80209
60 | 80.85 | 117.4 | 0.101 | 6147 | 219170 | 2.42465e-14 | -0.06873882 | 0.2151191 | -16.80209
61 | 79.21 | 119.3 | 1.017 | 6133 | 219490 | 2.42465e-14 | -0.06873882 | 0.2151191 | -16.80209
61 | 79.89 | 123.3 | 0.995 | 6235 | 212470 | 2.42465e-14 | -0.06873882 | 0.2151191 | -16.80209
61 | 80.5 | 119.5 | 1.011 | 6036 | 217810 | 2.42465e-14 | -0.06873882 | 0.2151191 | -16.80209
61 | 80.87 | 117 | 10 | 5741 | 220370 | 2.42465e-14 | -0.06873882 | 0.2151191 | -16.80209
62 | 78.8 | 119.5 | 0.998 | 6080 | 220640 | 2.42465e-14 | -0.06873882 | 0.2151191 | -16.80209
62 | 79.67 | 119.5 | 1.009 | 5870 | 215890 | 2.42465e-14 | -0.06873882 | 0.2151191 | -16.80209
62 | 79.53 | 114.6 | 1.007 | 5894 | 225060 | 2.42465e-14 | -0.06873882 | 0.2151191 | -16.80209
62 | 79.35 | 119.9 | 0.984 | 6117 | 216540 | 2.42465e-14 | -0.06873882 | 0.2151191 | -16.80209
63 | 81.77 | 119.5 | 1.015 | 6248 | 223880 | 2.42465e-14 | -0.06873882 | 0.2151191 | -16.80209
63 | 80.4 | 121.4 | 1.014 | 6004 | 221710 | 2.42465e-14 | -0.06873882 | 0.2151191 | -16.80209
63 | 78.74 | 123.7 | 0.994 | 6062 | 217420 | 2.42465e-14 | -0.06873882 | 0.2151191 | -16.80209
63 | 80.92 | 122.3 | 1.004 | 6340 | 227100 | 2.42465e-14 | -0.06873882 | 0.2151191 | -16.80209
64 | 82.12 | 119.5 | 1.005 | 6048 | 215230 | 2.42465e-14 | -0.06873882 | 0.2151191 | -16.80209
64 | 81.03 | 117.8 | 1.003 | 6520 | 223680 | 2.42465e-14 | -0.06873882 | 0.2151191 | -16.80209
64 | 78.48 | 125.1 | 0.994 | 6113 | 224000 | 2.42465e-14 | -0.06873882 | 0.2151191 | -16.80209
64 | 79.52 | 120.1 | 0.993 | 5648 | 217320 | 2.42465e-14 | -0.06873882 | 0.2151191 | -16.80209
65 | 81.27 | 120 | 10 | 6151 | 225570 | 2.42465e-14 | -0.06873882 | 0.2151191 | -16.80209
65 | 79.29 | 120 | 1.012 | 6076 | 219000 | 2.42465e-14 | -0.06873882 | 0.2151191 | -16.80209
65 | 80.44 | 120.4 | 1.005 | 6258 | 221150 | 2.42465e-14 | -0.06873882 | 0.2151191 | -16.80209
65 | 80.77 | 119.7 | 0.996 | 6135 | 221040 | 2.42465e-14 | -0.06873882 | 0.2151191 | -16.80209
66 | 79.07 | 118.9 | 1.008 | 5972 | 219460 | 2.42465e-14 | -0.06873882 | 0.2151191 | -16.80209
66 | 79.94 | 118.9 | 0.972 | 5755 | 223240 | 2.42465e-14 | -0.06873882 | 0.2151191 | -16.80209
66 | 76.76 | 119.9 | 1.011 | 5958 | 223170 | 2.42465e-14 | -0.06873882 | 0.2151191 | -16.80209
66 | 78.98 | 118.9 | 0.983 | 5830 | 213010 | 2.42465e-14 | -0.06873882 | 0.2151191 | -16.80209
67 | 79.75 | 118.6 | 0.996 | 5884 | 225220 | 2.42465e-14 | -0.06873882 | 0.2151191 | -16.80209
67 | 78.75 | 120.2 | 0.989 | 6118 | 213350 | 2.42465e-14 | -0.06873882 | 0.2151191 | -16.80209
67 | 81.63 | 119.5 | 0.987 | 6334 | 224130 | 2.42465e-14 | -0.06873882 | 0.2151191 | -16.80209
67 | 78.57 | 123 | 1.012 | 6079 | 224510 | 2.42465e-14 | -0.06873882 | 0.2151191 | -16.80209
68 | 79.56 | 114.7 | 0.995 | 5761 | 215640 | 2.42465e-14 | -0.06873882 | 0.2151191 | -16.80209
68 | 80.13 | 122.2 | 1.003 | 6089 | 218360 | 2.42465e-14 | -0.06873882 | 0.2151191 | -16.80209
68 | 81.44 | 122.5 | 10 | 6239 | 215580 | 2.42465e-14 | -0.06873882 | 0.2151191 | -16.80209
68 | 78.56 | 115.9 | 1.005 | 5878 | 219140 | 2.42465e-14 | -0.06873882 | 0.2151191 | -16.80209
69 | 81.16 | 119.3 | 1.001 | 5973 | 218770 | 2.42465e-14 | -0.06873882 | 0.2151191 | -16.80209
69 | 80.01 | 119.3 | 0.987 | 6003 | 223120 | 2.42465e-14 | -0.06873882 | 0.2151191 | -16.80209
69 | 79.02 | 117.2 | 0.101 | 5843 | 225240 | 2.42465e-14 | -0.06873882 | 0.2151191 | -16.80209
69 | 80.46 | 118.4 | 0.995 | 6130 | 225580 | 2.42465e-14 | -0.06873882 | 0.2151191 | -16.80209
70 | 80.2 | 117.8 | 0.984 | 5976 | 217750 | 2.42465e-14 | -0.06873882 | 0.2151191 | -16.80209
70 | 79.4 | 123.5 | 0.996 | 6084 | 219160 | 2.42465e-14 | -0.06873882 | 0.2151191 | -16.80209
70 | 80.07 | 121.9 | 1.015 | 5823 | 213270 | 2.42465e-14 | -0.06873882 | 0.2151191 | -16.80209
70 | 79.61 | 122.5 | 1.009 | 5913 | 216780 | 2.42465e-14 | -0.06873882 | 0.2151191 | -16.80209
71 | 80.11 | 121.4 | 0.997 | 6144 | 223860 | 2.42465e-14 | -0.06873882 | 0.2151191 | -16.80209
71 | 80.66 | 117.7 | 0.997 | 5925 | 226460 | 2.42465e-14 | -0.06873882 | 0.2151191 | -16.80209
71 | 81.59 | 119 | 0.997 | 6345 | 215060 | 2.42465e-14 | -0.06873882 | 0.2151191 | -16.80209
71 | 78.76 | 121 | 1.021 | 5920 | 217630 | 2.42465e-14 | -0.06873882 | 0.2151191 | -16.80209
72 | 82.13 | 117.6 | 1.004 | 6045 | 219890 | 2.42465e-14 | -0.06873882 | 0.2151191 | -16.80209
72 | 78.05 | 121.4 | 1.004 | 6187 | 221120 | 2.42465e-14 | -0.06873882 | 0.2151191 | -16.80209
72 | 79.85 | 119.5 | 0.101 | 5716 | 216760 | 2.42465e-14 | -0.06873882 | 0.2151191 | -16.80209
72 | 80.59 | 119.3 | 1.002 | 5648 | 221700 | 2.42465e-14 | -0.06873882 | 0.2151191 | -16.80209
73 | 80.28 | 121.4 | 0.997 | 5695 | 218100 | 2.42465e-14 | -0.06873882 | 0.2151191 | -16.80209
73 | 79.38 | 120.9 | 0.998 | 6253 | 219940 | 2.42465e-14 | -0.06873882 | 0.2151191 | -16.80209
73 | 79.79 | 119.3 | 0.999 | 5890 | 222190 | 2.42465e-14 | -0.06873882 | 0.2151191 | -16.80209
73 | 79.51 | 122.3 | 10 | 6512 | 220030 | 2.42465e-14 | -0.06873882 | 0.2151191 | -16.80209
74 | 79.41 | 117.8 | 1.007 | 5887 | 218250 | 2.42465e-14 | -0.06873882 | 0.2151191 | -16.80209
74 | 80.85 | 121.2 | 1.001 | 6037 | 219560 | 2.42465e-14 | -0.06873882 | 0.2151191 | -16.80209
74 | 80.36 | 121.2 | 1.007 | 6308 | 219650 | 2.42465e-14 | -0.06873882 | 0.2151191 | -16.80209
74 | 79.31 | 119.4 | 0.999 | 6401 | 218520 | 2.42465e-14 | -0.06873882 | 0.2151191 | -16.80209
75 | 80.9 | 120.7 | 1.001 | 6412 | 218960 | 2.42465e-14 | -0.06873882 | 0.2151191 | -16.80209
75 | 80.31 | 117.5 | 98 | 6242 | 226390 | 2.42465e-14 | -0.06873882 | 0.2151191 | -16.80209
75 | 80.81 | 121.8 | 1.009 | 6205 | 222240 | 2.42465e-14 | -0.06873882 | 0.2151191 | -16.80209
75 | 80.63 | 119.6 | 1.003 | 6119 | 218820 | 2.42465e-14 | -0.06873882 | 0.2151191 | -16.80209
76 | 79.17 | 300 | 0.101 | 6156 | 222790 | 2.42465e-14 | -0.06873882 | 0.2151191 | -16.80209
76 | 79.44 | 122.1 | 0.971 | 5890 | 218660 | 2.42465e-14 | -0.06873882 | 0.2151191 | -16.80209
76 | 80.75 | 118.6 | 1.021 | 5836 | 224690 | 2.42465e-14 | -0.06873882 | 0.2151191 | -16.80209
76 | 80.61 | 117.2 | 0.999 | 5999 | 221480 | 2.42465e-14 | -0.06873882 | 0.2151191 | -16.80209
77 | 79.98 | 116.9 | 1.011 | 5966 | 219570 | 2.42465e-14 | -0.06873882 | 0.2151191 | -16.80209
77 | 80.12 | 121.2 | 99 | 5909 | 221790 | 2.42465e-14 | -0.06873882 | 0.2151191 | -16.80209
77 | 81.28 | 117.4 | 1.006 | 6139 | 213720 | 2.42465e-14 | -0.06873882 | 0.2151191 | -16.80209
77 | 79.41 | 123.5 | 0.989 | 6191 | 215490 | 2.42465e-14 | -0.06873882 | 0.2151191 | -16.80209
78 | 80.55 | 115.8 | 0.994 | 6018 | 215220 | 2.42465e-14 | -0.06873882 | 0.2151191 | -16.80209
78 | 79.8 | 123.4 | 1.019 | 6296 | 220570 | 2.42465e-14 | -0.06873882 | 0.2151191 | -16.80209
78 | 79.78 | 120.4 | 0.998 | 5772 | 226930 | 2.42465e-14 | -0.06873882 | 0.2151191 | -16.80209
78 | 81.1 | 119.8 | 1.002 | 5961 | 228930 | 2.42465e-14 | -0.06873882 | 0.2151191 | -16.80209
79 | 80.83 | 118.9 | 1.009 | 5857 | 222550 | 2.42465e-14 | -0.06873882 | 0.2151191 | -16.80209
79 | 80.81 | 120.8 | 1.005 | 5627 | 222000 | 2.42465e-14 | -0.06873882 | 0.2151191 | -16.80209
79 | 81.31 | 119.9 | 1.002 | 5983 | 212800 | 2.42465e-14 | -0.06873882 | 0.2151191 | -16.80209
79 | 80.02 | 122.2 | 1.004 | 5976 | 217830 | 2.42465e-14 | -0.06873882 | 0.2151191 | -16.80209
80 | 80.68 | 120.2 | 1.024 | 6303 | 216850 | 2.42465e-14 | -0.06873882 | 0.2151191 | -16.80209
80 | 79.69 | 120.3 | 0.999 | 6126 | 217520 | 2.42465e-14 | -0.06873882 | 0.2151191 | -16.80209
80 | 80.32 | 119.3 | 1.002 | 5795 | 219330 | 2.42465e-14 | -0.06873882 | 0.2151191 | -16.80209
80 | 79.87 | 119.9 | 1.011 | 6371 | 218110 | 2.42465e-14 | -0.06873882 | 0.2151191 | -16.80209
81 | 80.1 | 120.6 | 1.011 | 6244 | 212080 | 2.42465e-14 | -0.06873882 | 0.2151191 | -16.80209
81 | 80.6 | 116.6 | 1.012 | 6116 | 222990 | 2.42465e-14 | -0.06873882 | 0.2151191 | -16.80209
81 | 79.18 | 117.3 | 1.006 | 5955 | 215710 | 2.42465e-14 | -0.06873882 | 0.2151191 | -16.80209
81 | 82.09 | 121.5 | 0.989 | 5808 | 220960 | 2.42465e-14 | -0.06873882 | 0.2151191 | -16.80209
82 | 78.99 | 120.3 | 1.016 | 5926 | 228300 | 2.42465e-14 | -0.06873882 | 0.2151191 | -16.80209
82 | 78.79 | 119.6 | 0.989 | 6218 | 216320 | 2.42465e-14 | -0.06873882 | 0.2151191 | -16.80209
82 | 81.16 | 120 | 1.003 | 6377 | 209880 | 2.42465e-14 | -0.06873882 | 0.2151191 | -16.80209
82 | 80.79 | 120.7 | 0.992 | 6309 | 218860 | 2.42465e-14 | -0.06873882 | 0.2151191 | -16.80209
83 | 80.62 | 118.9 | 0.999 | 5902 | 224400 | 2.42465e-14 | -0.06873882 | 0.2151191 | -16.80209
83 | 80.63 | 118.4 | 1.003 | 5776 | 227830 | 2.42465e-14 | -0.06873882 | 0.2151191 | -16.80209
83 | 79.99 | 120.4 | 1.003 | 6028 | 215080 | 2.42465e-14 | -0.06873882 | 0.2151191 | -16.80209
83 | 79.1 | 118 | 1.004 | 5646 | 221990 | 2.42465e-14 | -0.06873882 | 0.2151191 | -16.80209
84 | 80.08 | 120.8 | 1.016 | 6065 | 218140 | 2.42465e-14 | -0.06873882 | 0.2151191 | -16.80209
84 | 79.32 | 116.6 | 1.005 | 5970 | 219580 | 2.42465e-14 | -0.06873882 | 0.2151191 | -16.80209
84 | 80.98 | 122.1 | 0.998 | 5907 | 230580 | 2.42465e-14 | -0.06873882 | 0.2151191 | -16.80209
84 | 79.85 | 120.9 | 0.101 | 5681 | 213990 | 2.42465e-14 | -0.06873882 | 0.2151191 | -16.80209
85 | 79.17 | 120.5 | 1.012 | 6103 | 221010 | 2.42465e-14 | -0.06873882 | 0.2151191 | -16.80209
85 | 79.68 | 122 | 0.988 | 5893 | 221870 | 2.42465e-14 | -0.06873882 | 0.2151191 | -16.80209
85 | 80.41 | 123.3 | 1.006 | 5766 | 224340 | 2.42465e-14 | -0.06873882 | 0.2151191 | -16.80209
85 | 79.44 | 122 | 1.007 | 5426 | 220390 | 2.42465e-14 | -0.06873882 | 0.2151191 | -16.80209
86 | 79.18 | 116.3 | 0.997 | 5994 | 221230 | 2.42465e-14 | -0.06873882 | 0.2151191 | -16.80209
86 | 80.24 | 117.4 | 1.014 | 6354 | 218430 | 2.42465e-14 | -0.06873882 | 0.2151191 | -16.80209
86 | 80.24 | 118.8 | 0.998 | 6332 | 221080 | 2.42465e-14 | -0.06873882 | 0.2151191 | -16.80209
86 | 79.49 | 120.1 | 1.001 | 5909 | 218630 | 2.42465e-14 | -0.06873882 | 0.2151191 | -16.80209
87 | 79.53 | 121 | 0.998 | 5880 | 222490 | 2.42465e-14 | -0.06873882 | 0.2151191 | -16.80209
87 | 80.23 | 118.5 | 10 | 6094 | 218520 | 2.42465e-14 | -0.06873882 | 0.2151191 | -16.80209
87 | 78.55 | 120.4 | 0.989 | 5800 | 221510 | 2.42465e-14 | -0.06873882 | 0.2151191 | -16.80209
87 | 78.59 | 118.5 | 0.986 | 6060 | 219880 | 2.42465e-14 | -0.06873882 | 0.2151191 | -16.80209
88 | 79.28 | 118.8 | 1.016 | 6153 | 224500 | 2.42465e-14 | -0.06873882 | 0.2151191 | -16.80209
88 | 79.79 | 117.2 | 0.992 | 6245 | 219790 | 2.42465e-14 | -0.06873882 | 0.2151191 | -16.80209
88 | 80.31 | 118.2 | 99 | 5980 | 212910 | 2.42465e-14 | -0.06873882 | 0.2151191 | -16.80209
88 | 81.48 | 117.3 | 0.978 | 5959 | 225050 | 2.42465e-14 | -0.06873882 | 0.2151191 | -16.80209
89 | 80.86 | 118 | 0.994 | 5824 | 216380 | 2.42465e-14 | -0.06873882 | 0.2151191 | -16.80209
89 | 79.84 | 122.1 | 0.987 | 5835 | 217380 | 2.42465e-14 | -0.06873882 | 0.2151191 | -16.80209
89 | 79.98 | 118.1 | 1.016 | 5955 | 217620 | 2.42465e-14 | -0.06873882 | 0.2151191 | -16.80209
89 | 79 | 125.3 | 0.101 | 6073 | 225500 | 2.42465e-14 | -0.06873882 | 0.2151191 | -16.80209
90 | 79.98 | 121 | 0.993 | 6183 | 211460 | 2.42465e-14 | -0.06873882 | 0.2151191 | -16.80209
90 | 79.71 | 120.4 | 1.023 | 5839 | 232550 | 2.42465e-14 | -0.06873882 | 0.2151191 | -16.80209
90 | 80.32 | 118.3 | 0.101 | 6299 | 224220 | 2.42465e-14 | -0.06873882 | 0.2151191 | -16.80209
90 | 79.17 | 121.4 | 0.997 | 5946 | 220890 | 2.42465e-14 | -0.06873882 | 0.2151191 | -16.80209
91 | 80.52 | 118.8 | 0.975 | 5996 | 219780 | 2.42465e-14 | -0.06873882 | 0.2151191 | -16.80209
91 | 81.53 | 120.2 | 1.023 | 5851 | 221140 | 2.42465e-14 | -0.06873882 | 0.2151191 | -16.80209
91 | 79.89 | 125.1 | 0.986 | 5515 | 222080 | 2.42465e-14 | -0.06873882 | 0.2151191 | -16.80209
91 | 80.4 | 119.8 | 0.984 | 6177 | 222580 | 2.42465e-14 | -0.06873882 | 0.2151191 | -16.80209
92 | 80.69 | 122.3 | 0.101 | 6147 | 222220 | 2.42465e-14 | -0.06873882 | 0.2151191 | -16.80209
92 | 79.6 | 118.6 | 1.024 | 5944 | 220360 | 2.42465e-14 | -0.06873882 | 0.2151191 | -16.80209
92 | 80.22 | 119.9 | 1.014 | 6013 | 219210 | 2.42465e-14 | -0.06873882 | 0.2151191 | -16.80209
92 | 80.01 | 123.5 | 1.006 | 6103 | 219390 | 2.42465e-14 | -0.06873882 | 0.2151191 | -16.80209
93 | 80.1 | 118.7 | 1.006 | 5687 | 219220 | 2.42465e-14 | -0.06873882 | 0.2151191 | -16.80209
93 | 79.23 | 123.6 | 1.009 | 5894 | 224540 | 2.42465e-14 | -0.06873882 | 0.2151191 | -16.80209
93 | 80.02 | 121.4 | 1.008 | 6159 | 222370 | 2.42465e-14 | -0.06873882 | 0.2151191 | -16.80209
93 | 80.5 | 118.9 | 1.003 | 5749 | 208240 | 2.42465e-14 | -0.06873882 | 0.2151191 | -16.80209
94 | 81.45 | 121.3 | 1.001 | 6059 | 222620 | 2.42465e-14 | -0.06873882 | 0.2151191 | -16.80209
94 | 80.96 | 121.9 | 0.999 | 5729 | 220780 | 2.42465e-14 | -0.06873882 | 0.2151191 | -16.80209
94 | 82.15 | 121.2 | 0.992 | 6093 | 219930 | 2.42465e-14 | -0.06873882 | 0.2151191 | -16.80209
94 | 79.23 | 116.9 | 0.997 | 5993 | 218450 | 2.42465e-14 | -0.06873882 | 0.2151191 | -16.80209
95 | 80.87 | 118.5 | 11 | 5677 | 224500 | 2.42465e-14 | -0.06873882 | 0.2151191 | -16.80209
95 | 80.18 | 119.5 | 0.999 | 6233 | 223790 | 2.42465e-14 | -0.06873882 | 0.2151191 | -16.80209
95 | 82.19 | 119.9 | 99 | 5853 | 216910 | 2.42465e-14 | -0.06873882 | 0.2151191 | -16.80209
95 | 79.19 | 121.2 | 0.989 | 5838 | 221630 | 2.42465e-14 | -0.06873882 | 0.2151191 | -16.80209
96 | 79.16 | 120.4 | 1.002 | 6040 | 216110 | 2.42465e-14 | -0.06873882 | 0.2151191 | -16.80209
96 | 79.4 | 117.3 | 1.014 | 6230 | 214480 | 2.42465e-14 | -0.06873882 | 0.2151191 | -16.80209
96 | 77.88 | 120.8 | 1.009 | 5797 | 217490 | 2.42465e-14 | -0.06873882 | 0.2151191 | -16.80209
96 | 79.47 | 121.2 | 0.984 | 6012 | 223450 | 2.42465e-14 | -0.06873882 | 0.2151191 | -16.80209
97 | 79.24 | 121.1 | 99 | 6086 | 223810 | 2.42465e-14 | -0.06873882 | 0.2151191 | -16.80209
97 | 80.15 | 122.2 | 1.009 | 6139 | 222050 | 2.42465e-14 | -0.06873882 | 0.2151191 | -16.80209
97 | 80.34 | 121.7 | 99 | 6035 | 222900 | 2.42465e-14 | -0.06873882 | 0.2151191 | -16.80209
97 | 81.88 | 120.9 | 0.998 | 5927 | 222060 | 2.42465e-14 | -0.06873882 | 0.2151191 | -16.80209
98 | 80.95 | 119.9 | 1.006 | 5834 | 217430 | 2.42465e-14 | -0.06873882 | 0.2151191 | -16.80209
98 | 79.42 | 116.7 | 99 | 6017 | 221730 | 2.42465e-14 | -0.06873882 | 0.2151191 | -16.80209
98 | 79.1 | 120.9 | 1.001 | 5786 | 223200 | 2.42465e-14 | -0.06873882 | 0.2151191 | -16.80209
98 | 80.49 | 120.4 | 0.987 | 5416 | 223020 | 2.42465e-14 | -0.06873882 | 0.2151191 | -16.80209
99 | 78.68 | 120.5 | 0.994 | 6087 | 224760 | 2.42465e-14 | -0.06873882 | 0.2151191 | -16.80209
99 | 81.83 | 117.4 | 1.003 | 6181 | 222830 | 2.42465e-14 | -0.06873882 | 0.2151191 | -16.80209
99 | 81.18 | 117.8 | 0.984 | 5527 | 221410 | 2.42465e-14 | -0.06873882 | 0.2151191 | -16.80209
99 | 79.53 | 122.1 | 1.004 | 5798 | 224280 | 2.42465e-14 | -0.06873882 | 0.2151191 | -16.80209
100 | 78.29 | 119.9 | 10 | 6124 | 219890 | 2.42465e-14 | -0.06873882 | 0.2151191 | -16.80209
100 | 81.35 | 121.4 | 1.006 | 6411 | 216470 | 2.42465e-14 | -0.06873882 | 0.2151191 | -16.80209
100 | 79.89 | 120.1 | 1.002 | 6004 | 219350 | 2.42465e-14 | -0.06873882 | 0.2151191 | -16.80209
100 | 81.24 | 120.1 | 1.014 | 5854 | 217020 | 2.42465e-14 | -0.06873882 | 0.2151191 | -16.80209